## Sheet1
Specification | Commercial | High Standard
Dimension | 3mm-200mm | Normally φmin0.5, φmax450
Thickness | Tmin can be reach to 0.2mm
Diameter Tolerance | +0.00/-0.20mm | +0.00/-0.05mm
Thickness Tolerance | +0.00/-0.20mm | +0.00/-0.05mm
Parallelism | <10arcsec | <5arcsec
Flatness | <Lambda | <L/20
Surface quality(S/D) | 60-40 | 10-5
Bevel(By 45degree) | 0.20mm-0.50mm | 0.05-0.20mm
Coating | Single Wavelength AR,R<0.25% as required. BBAR,R<0.5% as required. *
* AR, or BBAR can be with requested color, all can be done by dielectric AR coating with indication
Spec | Commercial | High Precision
Material | As required like H-K9L,BK7,FS | As required like H-K9L,BK7,FS
Demension Tolerance | +0/-0.2 | +0/-0.05
90degree daviation tolerance | 1-3arcmin | 10/-10arcsec
45degree daviation tolerance | 20/-20arcsec | 3/-3arcsec
Flatness per 25mm@632.8nm | L-L/2 | L/4-L/8
Surface quality | 80-50 | 40-20
Bevel | 0.05-0.2 | 0.05-0.2
Coating | AR, HR, Painting available | AR, HR, Painting available